## Representative_DFT_GPC
example_split | SMILES | PSMILES | Delta_Enthalpy | Delta_Gibbs | Bond_length | angle1 | angle2 | vbur_min | vbur_max | charge_ave | charge_min | charge_max | HOMO | LUMO | HOMO_LUMO_Gap | ODI_HOMO_1 | ODI_HOMO | ODI_LUMO | ODI_LUMO_Add1 | ODI_Mean | ODI_Std | Farthest_Distance | Mol_Radius | Mol_Size_Short | Mol_Size_2 | Mol_Size_L | Length_Ratio | Len_Div_Diameter | MPP | SDP | Dipole_Moment | Quadrupole_Moment | Octopole_Moment | Volume | Density | ESPmin | ESPmax | Overall_Surface_Area | Pos_Surface_Area | Neg_Surface_Area | Overall_Average | Pos_Average | Neg_Average | Overall_Variance | Nu | Pi | MPI | Nonpolar_Area | Polar_Area | ALIEmin | ALIEmax | ALIE_Ave | ALIE_Var | LEAmin | LEAmax | LEA_Ave | LEA_Var | target_property
train | CC(C)(C)[Si]2(C(C)(C)C)OC1C=CC(C1)O2 | *=CC1CC(C=*)O[Si](C(C)(C)C)(C(C)(C)C)O1 | -15.35250969 | -4.836029885 | 1.33867212191784 | 104.931298104961 | 105.234206720395 | 0.433579782479142 | 0.588786874255066 | -0.183150187 | -0.198262139 | -0.168038235 | -0.236348 | -0.014325 | 0.222023 | 19.16 | 8.75 | 19.71 | 2.74 | 12.59 | 7.16985704181053 | 36 | 5.137 | 6.74 | 9.292 | 9.667 | 0.376162496595198 | 0.940918824216469 | 1.245588 | 4.340529 | 1.106382 | 5.392512 | 11.2201 | 2213.28108 | 1.2172 | -29.01441 | 14.34335 | 970.50147 | 572.76645 | 397.73502 | 0.00118863 | 0.00730164 | -0.00761454 | 0.00014881 | 0.16155071 | 0.00729298 | 0.20217724 | 88.66 | 11.34 | 8.47204 | 13.52918 | 0.41143518 | 0.00061812 | -31.60645 | -11.18277 | -0.6832726 | 0.026152 | 1
train | CC(C)(C)OC(=O)N[C@H]1CSSC[C@H](NC(=O)OC(C)(C)C)C(=O)OCCCCCCCCC/C=C\CCCCCCCCCOC1=O | *=CCCCCCCCCCOC(=O)[C@H](CSSC[C@H](NC(=O)OC(C)(C)C)C(=O)OCCCCCCCCCC=*)NC(=O)OC(C)(C)C | -25.78421931 | -16.29083018 | 1.33948805519124 | 128.532041076872 | 128.536591996165 | 0.551298048271752 | 0.708181242550656 | 0.08984234300000001 | 0.075879639 | 0.103805046 | -0.232511 | -0.02838 | 0.204131 | 44.86 | 23.81 | 30.83 | 17.98 | 29.37 | 10.0339100055761 | 83 | 10.771 | 8.161 | 18.94 | 20.751 | 0.433649586224191 | 0.9632810324018199 | 1.278782 | 5.707671 | 3.181916 | 40.16519 | 757.3886 | 6379.76583 | 1.2594 | -41.53363 | 34.55136 | 2917.3223 | 1741.769 | 1175.5533 | -0.00062614 | 0.00940881 | -0.01549451 | 0.00034704 | 0.1395165 | 0.01199737 | 0.3227564 | 76.43000000000001 | 23.57 | 7.52297 | 14.34414 | 0.4137061 | 0.0011561 | -37.39121 | -11.71937 | -0.7129333 | 0.033242 | 1
train | CCCCCCOc1ccc4c2c(ccc(OCCCCCC)c12)C5C3C=CC3C45 | *=CC1C(C=*)C2c3ccc(OCCCCCC)c4c(OCCCCCC)ccc(c34)C12 | -30.56521038 | -18.49777933 | 1.3395982606737 | 127.189824595211 | 127.532730576339 | 0.496694353396901 | 0.554138110846246 | -0.201048628 | -0.208767894 | -0.193329361 | -0.17869 | -0.019906 | 0.158785 | 5.99 | 7.22 | 7.43 | 9.68 | 7.58 | 1.33137147333117 | 63 | 9.368 | 8.185 | 12.389 | 18.19 | 0.469249819420081 | 0.970858240819812 | 1.254899 | 5.766797 | 1.434331 | 11.985879 | 119.1217 | 3767.34273 | 1.2034 | -37.04889 | 14.48037 | 1779.83094 | 1163.19652 | 616.63442 | 6.95e-05 | 0.00731302 | -0.0135944 | 0.00015176 | 0.12125713 | 0.00946807 | 0.25821559 | 83.43000000000001 | 16.57 | 8.003080000000001 | 13.62218 | 0.40598656 | 0.00129498 | -30.55031 | -10.62884 | -0.7147865 | 0.029615 | 1
train | C1(C)=CC1COC(C)=O | *=CC(COC(C)=O)C(=*)C | -44.78023451 | -31.78936121 | 1.29937248701056 | 151.922821193362 | 64.72394150054529 | 0.385419770560191 | 0.659397348033373 | -0.075926834 | -0.174955546 | 0.023101879 | -0.24104 | 0.013215 | 0.254256 | 35.79 | 17.03 | 16.76 | 16.96 | 21.635 | 8.1729936375847 | 17 | 5.381 | 5.337 | 6.495 | 10.634 | 0.473337487759281 | 0.988106299944248 | 0.725896 | 3.010035 | 1.628052 | 9.600505999999999 | 43.0897 | 1166.38841 | 1.212 | -37.50835 | 14.2663 | 661.60518 | 433.06354 | 228.54163 | 0.00025655 | 0.0108522 | -0.01982114 | 0.00034214 | 0.07688734 | 0.0138724 | 0.37960928 | 72.39 | 27.61 | 8.42835 | 13.48947 | 0.42655074 | 0.00101312 | -35.48644 | -10.43056 | -0.6942344 | 0.04315 | 1
train | CC5(C)C(=O)C(OCCCCc1ccc2ccc3cccc4ccc1c2c34)C6C=CC5O6 | *=CC1OC(C=*)C(C)(C)C(=O)C1OCCCCc1ccc2ccc3cccc4ccc1c2c34 | -1.90624684 | 9.45774662203771 | 1.34090633528222 | 127.273040535141 | 127.268660076232 | 0.528959326579261 | 0.5693813319427889 | -0.207693999 | -0.22183925 | -0.193548748 | -0.193534 | -0.056466 | 0.137068 | 7.74 | 7.02 | 6.68 | 24.39 | 11.4575 | 7.47638406918746 | 53 | 9.183 | 8.363 | 10.266 | 18.097 | 0.492757174753581 | 0.985353370358271 | 1.182239 | 5.904268 | 1.910167 | 18.303163 | 250.2291 | 3596.94794 | 1.3226 | -27.63534 | 18.9894 | 1609.04004 | 909.8371 | 699.20294 | -0.00083331 | 0.01168653 | -0.01712474 | 0.00013716 | 0.19988331 | 0.01416823 | 0.38231147 | 62.53 | 37.47 | 8.30527 | 13.74307 | 0.40531646 | 0.00168356 | -34.46196 | -10.51564 | -0.7531622 | 0.030928 | 1
train | O=C2O[C@H]1CC=CC[C@@H]1O2 | *=CC[C@@H]1OC(=O)O[C@H]1CC=* | -4.218429253 | 5.56932435263158 | 1.33805786496698 | 108.459207294392 | 115.512403593807 | 0.416157628128725 | 0.507374851013111 | -0.133553417 | -0.339280842 | 0.072174008 | -0.274653 | -0.010193 | 0.26446 | 43.49 | 24.96 | 24.16 | 24.92 | 29.3825 | 8.151203515432551 | 15 | 4.746 | 5.264 | 7.29 | 9.385999999999999 | 0.427803099361896 | 0.988832701222082 | 0.654205 | 2.914104 | 5.548107 | 15.195364 | 121.2969 | 1095.68501 | 1.4332 | -40.0114 | 20.42882 | 591.02092 | 416.75944 | 174.26148 | 0.00486101 | 0.02212892 | -0.03643652 | 0.00038988 | 0.13516765 | 0.02450609 | 0.71695172 | 19.86 | 80.14 | 8.75372 | 14.26196 | 0.43807601 | 0.00135381 | -34.56026 | -10.76649 | -0.7762206 | 0.048075 | 1
train | C/2=C/CC[C@@H]1CCC[C@H]1CC2 | *=CCC[C@@H]1CCC[C@H]1CCC=* | -6.96604016 | 2.28851904789663 | 1.34930071889109 | 120.416736622731 | 128.582834060208 | 0.497225119189511 | 0.775588498212157 | -0.079004068 | -0.105508194 | -0.052499942 | -0.236352 | 0.01893 | 0.255282 | 6.97 | 23.68 | 18.33 | 4.52 | 13.375 | 7.90854126878023 | 22 | 4.81 | 5.816 | 7.689 | 9.457000000000001 | 0.411854368086404 | 0.983056133056133 | 0.977754 | 3.439681 | 0.271163 | 2.28498 | 21.7223 | 1536.37418 | 1.096 | -15.76788 | 8.59698 | 743.24972 | 564.59527 | 178.65445 | 0.00254227 | 0.00515875 | -0.00572649 | 4.72e-05 | 0.13058831 | 0.00431114 | 0.14409012 | 97.27 | 2.73 | 7.70316 | 13.2113 | 0.40486651 | 0.0008539 | -30.32367 | -11.87832 | -0.6855668 | 0.027247 | 1
test | Cc3ccc(S(=O)(=O)N2C(=O)C1C=CC12)cc3 | *=CC1C(=O)N(S(=O)(=O)c2ccc(C)cc2)C1C=* | -34.66535419 | -23.26998527 | 1.3428305068027 | 107.441531171241 | 107.338858479689 | 0.508278084028606 | 0.5685525923718709 | -0.207081156 | -0.225040552 | -0.189121759 | -0.259594 | -0.04839 | 0.211204 | 10.07 | 17.8 | 8.17 | 11.51 | 11.8875 | 3.61328365202623 | 23 | 5.947 | 7.535 | 8.667999999999999 | 11.754 | 0.420431376757163 | 0.988229359340844 | 1.268142 | 4.629465 | 5.467786 | 20.967667 | 115.8487 | 1895.74666 | 1.4735 | -37.74709 | 21.95446 | 946.5244300000001 | 607.74078 | 338.78365 | 0.00166601 | 0.01817688 | -0.02795269 | 0.00044386 | 0.12945223 | 0.02123653 | 0.58983051 | 35.94 | 64.06 | 9.00399 | 14.28723 | 0.42896282 | 0.00139357 | -35.29385 | -9.83466 | -0.7695186 | 0.044591 | 1
test | O=C2O[C@@H]1C=CCC[C@H]1O2 | *=CCC[C@H]1OC(=O)O[C@@H]1C=* | -9.434911569 | 0.768190242675628 | 1.34201726889038 | 124.566103004329 | 124.583057064784 | 0.438468414779499 | 0.572668355184744 | -0.269346835 | -0.274804672 | -0.263888998 | -0.272789 | -0.017226 | 0.255564 | 45.42 | 20.92 | 22.18 | 23.93 | 28.1125 | 10.0494959450711 | 15 | 4.704 | 5.246 | 7.476 | 9.311999999999999 | 0.422619587909594 | 0.989795918367347 | 0.6677070000000001 | 2.859052 | 5.922137 | 14.660949 | 125.7599 | 1096.05937 | 1.4327 | -40.25758 | 22.07937 | 592.51877 | 412.75441 | 179.76436 | 0.00487669 | 0.02277269 | -0.03621406 | 0.00041333 | 0.14344996 | 0.02508012 | 0.73064392 | 20.01 | 79.98999999999999 | 8.743080000000001 | 14.69824 | 0.43831658 | 0.00134744 | -34.5778 | -10.48448 | -0.7786302 | 0.04858 | 1
test | CCCCCCC4OCCC(C(C)(C)c3ccc(OCCCOCC1CC2C=CC1C2)cc3)O4 | *=CC1CC(C=*)C(COCCCOc2ccc(C(C)(C)C3CCOC(CCCCCC)O3)cc2)C1 | -23.96507072 | -12.42474723 | 1.3049069008937 | 64.0128394604377 | 63.994004254446 | 0.35884423420739 | 0.45700797079857 | -0.159713612 | -0.162709423 | -0.156717801 | -0.206979 | 0.002498 | 0.209477 | 20.3 | 12.19 | 14.11 | 22.24 | 17.21 | 4.1731103508055 | 74 | 12.716 | 7.175 | 11.95 | 24.986 | 0.566434676157874 | 0.982463038691412 | 1.087728 | 4.740483 | 2.722151 | 12.733217 | 343.2268 | 4374.15526 | 1.2058 | -37.07152 | 16.44925 | 2030.58646 | 1235.5564 | 795.03006 | 0.000454 | 0.00864617 | -0.01227744 | 0.00020138 | 0.15785146 | 0.00997962 | 0.27396182 | 77.91 | 22.09 | 7.85507 | 14.2588 | 0.4084823 | 0.00107578 | -32.44607 | -10.80455 | -0.7073298 | 0.030433 | 1
test | CCCCCCCCCCCCC1=C2C=C(CCCCCCCCCCCC)C(/C=C\C(C=C3)=CC=C3/C=C\C4=CC=C(/C=C\2)C=C4)=C1 | *=C(C=c1ccc2ccc(cc2)ccc2ccc(ccc(=*)cc1CCCCCCCCCCCC)cc2)CCCCCCCCCCCC | -15.32238926 | -6.47972696 | 1.34301884573523 | 115.546569810153 | 115.182447290054 | 0.611879842073897 | 0.710416045887962 | -0.19451446 | -0.253660288 | -0.135368633 | -0.207017 | -0.047614 | 0.159403 | 8.449999999999999 | 5.6 | 5.41 | 4.88 | 6.085 | 1.39069227365367 | 98 | 15.862 | 11.084 | 12.445 | 31.586 | 0.573092624512383 | 0.995649981086874 | 1.936101 | 8.428094 | 0.444176 | 6.701031 | 165.8179 | 6431.45381 | 1.1204 | -24.52119 | 11.04038 | 2857.6722 | 1976.37883 | 881.29337 | 0.00113831 | 0.00550334 | -0.00865066 | 8.749e-05 | 0.13735198 | 0.00610527 | 0.17616543 | 92.26000000000001 | 7.74 | 8.16324 | 13.51246 | 0.4008108 | 0.00105849 | -31.00946 | -11.33559 | -0.7005182 | 0.026742 | 1
train | C\1CCCC(=O)OC(CCCCCCC)C/C=C1 | *=CCCCCC(=O)OC(CC=*)CCCCCCC | -8.688113109 | 0.266747800814609 | 1.339314847 | 123.283623528234 | 125.171828717684 | 0.578879246126341 | 0.650718861740167 | -0.179283624 | -0.221645843 | -0.136921405 | -0.242381 | 0.00443 | 0.246811 | 38.35 | 21.49 | 10.76 | 11.97 | 20.6425 | 11.0357359858779 | 40 | 7.771 | 6.774 | 8.132 | 15.244 | 0.505605306799337 | 0.980826148500836 | 1.042245 | 4.09412 | 1.906493 | 11.408697 | 96.91500000000001 | 2490.13809 | 1.1358 | -37.27849 | 11.32326 | 1183.44849 | 945.21606 | 238.23243 | 0.002418 | 0.00742732 | -0.0174571 | 0.00033647 | 0.04064724 | 0.008193249999999999 | 0.2570483 | 90.92 | 9.08 | 7.89154 | 13.51415 | 0.41364605 | 0.00069076 | -36.11761 | -11.58676 | -0.6927209 | 0.033809 | 0
train | COC1OCC(C(C)(C)C)=C(C(C)(C)C)CO1 | *=C(COC(OC)OCC(=*)C(C)(C)C)C(C)(C)C | -52.39932328 | -42.36257411 | 1.37264910665472 | 113.416974357621 | 125.589060330915 | 0.561066001191895 | 0.916874627532777 | -0.293083476 | -0.408755022 | -0.17741193 | -0.201711 | -0.041339 | 0.160371 | 17.44 | 17.89 | 17.37 | 3.6 | 14.075 | 6.05103503542989 | 36 | 5.44 | 7.23 | 10.16 | 10.752 | 0.382062397839528 | 0.988235294117647 | 1.287213 | 4.837522 | 2.828446 | 9.096242 | 87.16070000000001 | 2259.89973 | 1.2017 | -43.62841 | 15.40597 | 1015.16629 | 741.38617 | 273.78012 | 0.00158001 | 0.009746960000000001 | -0.02053579 | 0.00043293 | 0.06424613999999999 | 0.01200719 | 0.34440359 | 77.09999999999999 | 22.9 | 8.54317 | 14.53881 | 0.4159953 | 0.00048304 | -35.77071 | -11.31481 | -0.7011909 | 0.035466 | 0
train | FC1=C(F)C2CC1C1CCCC21 | *=C(F)C1CC(C(=*)F)C2CCCC12 | -24.29545421 | -12.9423794 | 1.33967449031472 | 128.251798079236 | 128.256301093585 | 0.521193384982122 | 0.743239719904648 | 0.099959361 | 0.094805561 | 0.10511316 | -0.229119 | 0.024374 | 0.253493 | 8.380000000000001 | 18.63 | 19.1 | 7.07 | 13.295 | 5.5916924986984 | 21 | 4.404 | 6.735 | 7.364 | 7.833 | 0.357149370782418 | 0.889305177111717 | 1.126016 | 4.232709 | 2.442454 | 5.264423 | 30.6153 | 1347.62394 | 1.4153 | -17.83051 | 13.22971 | 677.89327 | 499.01314 | 178.88013 | 0.00298178 | 0.00984465 | -0.01616324 | 0.00010969 | 0.18573445 | 0.01035417 | 0.31325681 | 74.58 | 25.42 | 8.147819999999999 | 16.04791 | 0.44007364 | 0.00203273 | -39.49332 | -11.7857 | -0.7798571 | 0.060322 | 0
train | C1(COC(=O)CCl)(COC(CCl)=O)C=C1 | *=CC(C=*)(COC(=O)CCl)COC(=O)CCl | -44.85798287 | -32.2245387 | 1.29684150920612 | 64.5458331506388 | 64.658410598215 | 0.435581793802145 | 0.487978620381406 | -0.138840551 | -0.178076583 | -0.09960452 | -0.268996 | -0.021788 | 0.247208 | 19.65 | 12.35 | 13.87 | 13.59 | 14.865 | 2.82121870828903 | 22 | 5.831 | 6.84 | 8.976000000000001 | 11.634 | 0.423825136612022 | 0.997599039615846 | 1.016452 | 3.743946 | 2.661799 | 10.20539 | 176.7171 | 1821.37126 | 1.5571 | -30.64805 | 25.38589 | 966.47333 | 539.20409 | 427.26924 | 0.00221938 | 0.0184203 | -0.01822582 | 0.00024915 | 0.24076477 | 0.01813976 | 0.49890234 | 45.23 | 54.77 | 9.10065 | 14.41889 | 0.43058938 | 0.00192499 | -34.9427 | -9.49053 | -0.7606811 | 0.03887 | 0
train | COC1C2COC1C(C(C)(C)C)=C(C(C)(C)C)O2 | *=C(OC1COC(C(=*)C(C)(C)C)C1OC)C(C)(C)C | -19.36649651 | -8.610622022 | 1.36946604558127 | 114.629897728776 | 135.181091244485 | 0.454093414779499 | 0.905663364123957 | -0.148460452 | -0.336950644 | 0.040029741 | -0.203932 | 0.013958 | 0.21789 | 16.12 | 17.64 | 15.16 | 4.1 | 13.255 | 5.3590927403806 | 36 | 5.299 | 8.683 | 9.584 | 9.893000000000001 | 0.351313920454545 | 0.933478014719758 | 1.507043 | 6.17714 | 1.053828 | 9.167403999999999 | 103.916 | 2329.33641 | 1.2237 | -31.85208 | 15.65871 | 1045.77462 | 607.09809 | 438.67653 | 0.00081129 | 0.00939912 | -0.01107367 | 0.00020589 | 0.17254146 | 0.009999940000000001 | 0.27487733 | 75.17 | 24.83 | 8.20964 | 14.74789 | 0.41591493 | 0.0006649200000000001 | -36.34134 | -11.30096 | -0.7011495 | 0.032909 | 0
train | C1=COCC(CCCCCCC)O1 | *=COCC(CCCCCCC)OC=* | -4.808287713 | 6.23881370466783 | 1.34295320841792 | 123.393567744275 | 123.152447327483 | 0.400374329558999 | 0.513660235399285 | -0.050630388 | -0.06706601 | -0.034194766 | -0.199248 | 0.041329 | 0.240577 | 14.7 | 20.18 | 9.51 | 4.4 | 12.1975 | 5.87380785776995 | 32 | 7.076 | 5.934 | 7.004 | 13.814 | 0.516372607655502 | 0.976116449971736 | 0.990788 | 3.624099 | 1.301706 | 3.099877 | 87.913 | 1814.02491 | 1.1383 | -27.2701 | 15.86364 | 935.46582 | 728.9584 | 206.50743 | 0.00307188 | 0.008947510000000001 | -0.01766871 | 0.00017557 | 0.11977551 | 0.009401069999999999 | 0.2958624 | 81.3 | 18.7 | 7.46932 | 14.14247 | 0.41447923 | 0.00122896 | -34.01312 | -10.49957 | -0.6939934 | 0.033668 | 0
train | C1(C(NC(CC)C)=O)C(C)=C1 | *=CC(C(=*)C)C(=O)NC(C)CC | -44.23361142 | -31.38248438 | 1.29888997994441 | 64.4751846606019 | 64.7242170183264 | 0.367410980333731 | 0.676409788438617 | -0.06043671 | -0.208786644 | 0.087913225 | -0.227287 | -0.001822 | 0.225465 | 27.09 | 32.22 | 24.2 | 16.88 | 25.0975 | 5.54600926342537 | 23 | 5.341 | 6.425 | 6.983 | 10.492 | 0.438995815899582 | 0.982213068713724 | 0.959999 | 4.022331 | 4.322583 | 13.343661 | 59.1171 | 1509.76806 | 1.1373 | -48.19936 | 31.5211 | 816.6953600000001 | 602.88024 | 213.81513 | 0.00253676 | 0.01280883 | -0.02642673 | 0.0007703 | 0.10218386 | 0.015388 | 0.44556103 | 60.93 | 39.07 | 8.72096 | 13.50766 | 0.4198255 | 0.00105101 | -35.85207 | -9.73784 | -0.6816325 | 0.03846 | 0
test | COC(=O)C1(c2ccccc2)C(C(C)(C)C)=C1C(C)(C)C | *=C(C(C)(C)C)C(C(=*)C(C)(C)C)(C(=O)OC)c1ccccc1 | 6.45901288790791 | 21.5263762154436 | 1.2956804891639 | 64.8715767269411 | 152.18594946553 | 0.497113379022646 | 0.897431838498212 | -0.134841503 | -0.246676018 | -0.023006988 | -0.223346 | -0.004016 | 0.21933 | 9.720000000000001 | 9.130000000000001 | 6.96 | 11.31 | 9.279999999999999 | 1.55879761354706 | 27 | 5.974 | 9.916 | 10.199 | 11.508 | 0.363912342282516 | 0.96317375292936 | 1.824103 | 7.208444 | 3.144797 | 10.606322 | 135.4657 | 2723.45077 | 1.1785 | -39.98872 | 15.5661 | 1236.18403 | 862.06892 | 374.11511 | 0.00074163 | 0.00914886 | -0.01863107 | 0.00028997 | 0.07760749 | 0.01173785 | 0.32704086 | 79.62 | 20.38 | 8.42609 | 14.71422 | 0.41322277 | 0.00116618 | -36.29589 | -11.23195 | -0.7036656 | 0.030431 | 0
test | C1C(C(OCC(OCCCCCCCCCC)=O)=O)=CC1 | *=CCCC(=*)C(=O)OCC(=O)OCCCCCCCCCC | -30.15074068 | -19.04885773 | 1.34968697482046 | 94.50682549895321 | 93.8242045364649 | 0.404117625148987 | 0.729840211561383 | -0.098158667 | -0.113727762 | -0.082589571 | -0.26781 | -0.052534 | 0.215276 | 25.76 | 18.11 | 17.18 | 24.58 | 21.4075 | 3.79981167296486 | 44 | 7.76 | 7.205 | 11.107 | 15.425 | 0.457213148768415 | 0.993878865979382 | 1.134347 | 4.888564 | 3.184945 | 15.616958 | 187.3434 | 2784.83382 | 1.1927 | -35.229 | 18.27274 | 1376.33651 | 918.4039 | 457.93262 | 0.00111263 | 0.00928563 | -0.01527868 | 0.00030115 | 0.1203784 | 0.01095311 | 0.30693422 | 75.7 | 24.3 | 8.92675 | 14.14832 | 0.42131869 | 0.00093714 | -35.6532 | -10.86544 | -0.7150942 | 0.037136 | 0
test | C1(C(OC)=O)=C(C(=O)OCC)C2C=CC1(CCCCC)O2 | *=C(C(=O)OCC)C1C=CC(CCCCC)(C(=*)C(=O)OC)O1 | -33.11195566 | -20.79860383 | 1.34339116418115 | 130.484009513383 | 128.551980725484 | 0.356404573897497 | 0.8488248659118 | -0.227116629 | -0.292769713 | -0.161463545 | -0.237845 | -0.07218 | 0.165665 | 19.49 | 13.6 | 11.34 | 17.46 | 15.4725 | 3.18881933480089 | 43 | 8.185 | 6.78 | 9.728999999999999 | 16.358 | 0.497702863054127 | 0.99926695174099 | 1.045109 | 4.356755 | 2.637235 | 20.564629 | 287.806 | 2516.18601 | 1.3109 | -44.69325 | 17.95113 | 1254.97956 | 825.52423 | 429.45533 | -0.00041906 | 0.01061116 | -0.021622 | 0.00046535 | 0.09850072999999999 | 0.01451652 | 0.39127459 | 66.64 | 33.36 | 8.437760000000001 | 14.90746 | 0.427463 | 0.00108758 | -36.34234 | -10.30324 | -0.7283764 | 0.046213 | 0
test | C1=CC(=O)C(C)=CC1=O | *=CC(=O)C=C(CCCCCC)C(=O)C=* | 9.1141917195816 | 20.0038511287281 | 1.34425377440422 | 121.029574466998 | 121.677924608688 | 0.464662172228844 | 0.553896007151371 | -0.201804711 | -0.208930227 | -0.194679195 | -0.267613 | -0.126836 | 0.140777 | 27.37 | 22.58 | 12.47 | 15.19 | 19.4025 | 5.90301353123979 | 14 | 4.213 | 4.159 | 7.908 | 8.143000000000001 | 0.402919346857991 | 0.966413482079278 | 0.321167 | 1.759085 | 0.735401 | 15.249616 | 57.3766 | 1018.16997 | 1.3441 | -30.89368 | 19.76552 | 561.50775 | 404.3066 | 157.20115 | 0.00411489 | 0.01664872 | -0.02812094 | 0.00025093 | 0.15198133 | 0.0181312 | 0.54043201 | 40.75 | 59.25 | 9.44699 | 14.25817 | 0.43339122 | 0.00090807 | -34.70682 | -10.61313 | -0.7735524 | 0.041147 | 0